## Parametry betonu
Beton – wytrzymałość, moduł sprężystości i odkształenia graniczne | [14 empty] | C12/15
Wybierz klasę wytrzymałości betonu | fck [MPa] | fck,cube [MPa] | fcm [MPa] | fctm [MPa] | fck, 0,05 [MPa] | fck, 0,95 [MPa] | Ecm [GPa] | ec1 [%] | ecu1 [%] | ec2 [%] | ecu2 [%] | n | ec3 [%] | ecu [%] | C16/20
C50/60 | 50 | 60 | 58 | 4.1 | 2.9 | 5.3 | 37 | 2.45 | 3.5 | 2 | 3.5 | 2 | 1.75 | 3.5 | C20/25
C25/30
C30/37
C35/45
C40/50
C45/55
C50/60
C55/67
C60/75
C70/85
C80/95
C90/105
Arkusz Parametry Betonu ¦ © 2020 Poradnik Inżyniera
Copyright © 2020 Poradnik Inżyniera

## Dane (hidden)
Wybierz klasa wytrzymałości betonu | fck [MPa] | fck,cube [MPa] | fcm [MPa] | fctm [MPa] | fck, 0,05 [MPa] | fck, 0,95 [MPa] | Ecm [GPa] | ec1 [%] | ecu1 [%] | ec2 [%] | ecu2 [%] | n | ec3 [%] | ecu [%]
C12/15 | 12 | 15 | 20 | 1.6 | 1.1 | 2 | 27 | 1.8 | 3.5 | 2 | 3.5 | 2 | 1.75 | 3.5
C16/20 | 16 | 20 | 24 | 1.9 | 1.3 | 2.5 | 29 | 1.9 | 3.5 | 2 | 3.5 | 2 | 1.75 | 3.5
C20/25 | 20 | 25 | 28 | 2.2 | 1.5 | 2.9 | 30 | 2 | 3.5 | 2 | 3.5 | 2 | 1.75 | 3.5
C25/30 | 25 | 30 | 33 | 2.6 | 1.8 | 3.3 | 31 | 2.1 | 3.5 | 2 | 3.5 | 2 | 1.75 | 3.5
C30/37 | 30 | 37 | 38 | 2.9 | 2 | 3.8 | 32 | 2.2 | 3.5 | 2 | 3.5 | 2 | 1.75 | 3.5
C35/45 | 35 | 45 | 43 | 3.2 | 2.2 | 4.2 | 34 | 2.25 | 3.5 | 2 | 3.5 | 2 | 1.75 | 3.5
C40/50 | 40 | 50 | 48 | 3.5 | 2.5 | 4.6 | 35 | 2.3 | 3.5 | 2 | 3.5 | 2 | 1.75 | 3.5
C45/55 | 45 | 55 | 53 | 3.8 | 2.7 | 4.9 | 36 | 2.4 | 3.5 | 2 | 3.5 | 2 | 1.75 | 3.5
C50/60 | 50 | 60 | 58 | 4.1 | 2.9 | 5.3 | 37 | 2.45 | 3.5 | 2 | 3.5 | 2 | 1.75 | 3.5
C55/67 | 55 | 67 | 63 | 4.2 | 3 | 5.5 | 38 | 2.5 | 3.2 | 2.2 | 3.1 | 1.75 | 1.8 | 3.1
C60/75 | 60 | 75 | 68 | 4.4 | 3.1 | 5.7 | 39 | 2.6 | 3 | 2.3 | 2.9 | 1.6 | 1.9 | 2.9
C70/85 | 70 | 85 | 78 | 4.6 | 3.2 | 6 | 41 | 2.7 | 2.8 | 2.4 | 2.7 | 1.45 | 2 | 2.7
C80/95 | 80 | 95 | 88 | 4.8 | 3.4 | 6.3 | 42 | 2.8 | 2.8 | 2.5 | 2.6 | 1.4 | 2.2 | 2.6
C90/105 | 90 | 105 | 98 | 5 | 3.5 | 6.6 | 44 | 2.8 | 2.8 | 2.6 | 2.6 | 1.4 | 2.3 | 2.6