## Klasy_wytrzymałości_drewna
Klasy wytrzymałości drewna litego

Właściwość				Gatunki iglaste					Gatunki liściaste
				C14	C16	C18	C20	C22	C24	C27	C30	C35	C40	C45	C50	D18	D24	D30	D35	D40	D50	D60	D70
Właściwości wytrzymałościoswe [N/mm2]
Zginanie			fm,k	14	16	18	20	22	24	27	30	35	40	45	50	18	24	30	35	40	50	60	70
Rozciąganie wzdłuż włókien			ft,0,k	8	10	11	12	13	14	16	18	21	24	27	30	11	14	18	21	24	30	36	42
Rozciąganie w poprzek włókien			ft,90,k	0,4	0,4	0,4	0,4	0,4	0,4	0,4	0,4	0,4	0,4	0,4	0,4	0,6	0,6	0,6	0,6	0,6	0,6	0,6	0,6
Ściskanie wzdłuż włókien			fc,0,k	16	17	18	19	20	21	22	23	25	26	27	29	18	21	23	25	26	29	32	34
Ściskanie w poprzek włókien			fc,90,k	2	2,2	2,2	2,3	2,4	2,5	2,6	2,7	2,8	2,9	3,1	3,2	7,7	7,8	8,0	8,1	8,3	9,3	10,5	13,5
Ścinanie			fv,k	3	3,2	3,4	3,6	3,8	4,0	4,0	4,0	4,0	4,0	4,0	4,0	3,4	4,0	4,0	4,0	4,0	4,0	4,5	5,0
Właściwości sprężyste [kN/mm2]
Średni moduł sprężystości wzdłuż włókien			E0,mean	7	8	9	9,5	10	11	11,5	12	13	14	15	16	9,5	10	11	12	13	14	17	20

5% kwantylu modułu sprężystości wzdłuż włókien			E0,05	4,70	5,40	6,00	6,40	6,70	7,40	7,70	8,00	8,70	9,40	10,00	10,70	8,00	8,50	9,20	10,10	10,90	11,80	14,30	16,80

Średni moduł sprężystości w poprzek włókien			E90,mean	0,23	0,27	0,30	0,32	0,33	0,37	0,38	0,40	0,43	0,47	0,50	0,53	0,63	0,67	0,73	0,80	0,86	0,93	1,13	1,33

Średni moduł odkształcenia postaciowego			Gmean	0,44	0,50	0,56	0,59	0,63	0,69	0,72	0,75	0,81	0,88	0,94	1,00	0,59	0,62	0,69	0,75	0,81	0,88	1,06	1,25

Gęstość [kg/m3]
Gęstość charakterystyczna			ρk	290	310	320	330	340	350	370	380	400	420	440	460	475	485	530	540	550	620	700	900
Średnia gęstość			ρmean	350	370	380	390	410	420	450	460	480	500	520	550	570	580	640	650	660	750	840	1080

Klasy wytrzymałości drewna klejonego

					Właściwość				Klasy wytrzymałości drewna klejonego
					GL 20	GL 22h	GL 24h	GL 26h	GL 28h	GL 30h	GL 32h
					Wytrzymałość na zginanie			fm,g,k	20	22	24	26	28	30	32
					Wytrzymałość na rozciąganie			ft,0,g,k	16	17	19,2	20,8	22,3	24	25,6
					ft,90,g,k	0,5
					Wytrzymałość na ściskanie			fc,0,g,k	20	22	24	26	28	30	32
					fc,90,g	2,5
					Wytrzymałość na ścnanie			fv,g,k	3,5
					Moduł sprężystości			E0,g,mean	8400	10500	11500	12100	12600	13600	14200
					E0,g,05	7000	8800	9600	10100	10500	11300	11800
					E90,g,mean	300
					E90,g,05	250
					Moduł odkształcenia postaciowego			Gmean	650
					Gg,05	540
					Gęstość charakterystyczna			ρk	340	370	385	405	425	430	440
					Średnia gęstość			ρmean	370	410	420	445	460	480	490

					Klasy wytrzymałości drewna litego i drewna klejonego | © 2021 Poradnik Inżyniera

					Copyright © 2021 Poradnik Inżyniera